## Results
Bruker Nano GmbH, Germany |  |  |  | 12/8/2016
Quantax
Results | 1
Date: | 12/8/2016
Element | AN | series | Net | [wt.%] | [norm. wt.%] | [norm. at.%] | Error in wt.% (2 Sigma) | Atomic Mass | Molar Mass | /cc
Tellurium | 52 | L-series | 8877 | 4.249427 | 4.249427 | 0.7087163 | 0.9086882 | 127.6 | 0.904322 | 4.4121e+20
Oxygen | 8 | K-series | 84342 | 55.48851 | 55.48851 | 73.80608 | 4.389987 | 16 | 11.80897 | 4.5947e+22 |  | Element | Substrate at.% | [norm. at.%] | /cc
Silicon | 14 | K-series | 63528 | 17.49888 | 17.49888 | 13.2593 | 0.1917169 | 28.0855 | 3.723942 | 8.2545e+21 |  | Tellurium | 0 | 0.7087163 | 4.4121e+20
Sodium | 11 | K-series | 24719 | 8.930508 | 8.930508 | 8.26674 | 0.5977476 | 22.9898 | 1.900507 | 5.1464e+21 |  | Oxygen | 80.74959 | 73.80608 | 4.5947e+22
Zinc | 30 | K-series | 29190 | 11.09498 | 11.09498 | 3.610836 | 0.7300972 | 65.38 | 2.360765 | 2.2479e+21 |  | Silicon | 18.70149 | 13.2593 | 8.2545e+21
Erbium | 68 | L-series | 5062 | 2.737696 | 2.737696 | 0.3483259 | 0.6076352 | 167.259 | 0.5826065 | 2.1685e+20 |  | Sodium | 0.5040115 | 8.26674 | 5.1464e+21
|  |  | Sum: | 100 | 100 | 100 |  |  | 21.28111 |  |  | Zinc | 0.02514984 | 3.610836 | 2.2479e+21
[12 empty] | Erbium | 0.01975448 | 0.3483259 | 2.1685e+20
NA | 6.022e+23
Film Density (SiO2) | 2.2
Atomic Density | 6.2254e+22 | [10 empty] | Ref Jaya | This work
ER/cc | 2.1685e+20 | 3.7828e+20 | [8 empty] | Element | at.% | at.% | cm-3
[11 empty] | Oxygen | 58 | 73.80608 | 4.5947e+22
[11 empty] | Silicon | 20 | 13.2593 | 8.2545e+21
[11 empty] | Sodium | 12.5 | 8.26674 | 5.1464e+21
[11 empty] | Zinc | 5.5 | 3.610836 | 2.2479e+21
[11 empty] | Tellurium | 2.85 | 0.7087163 | 4.4121e+20
[11 empty] | Erbium | 0.35 | 0.3483259 | 2.1685e+20